## paraffin_data
Transmission Line And Free Space Method 16.0.16092801
Agilent Technologies | E5063A | MY54100168 | A.03.71
Ch 1
Ports: | 1 & 2
Measurement Model: | Reflection/Transmission Mu and Epsilon
Sample Holder Type: | Coax/TEM
Sample Holder Length: | 99.700000 mm
Distance to Sample: | 43.600000 mm
Sample Thickness: | 3.040000 mm
IFBW: | 30.000000 Hz
Power: | -5.000000 dBm
Date: | Thursday, January 25, 2018 14:10:19
frequency(GHz) | e' | e'' | u' | u''
0.1 | 2.227667 | 0.06508333 | 1.0547 | 0.07461667
1 | 2.1976 | 0.06203333 | 1.0705 | 0.06396667
1.34 | 2.1814 | 0.0554 | 1.0681 | 0.0577
1.68 | 2.1444 | 0.0631 | 1.0942 | 0.0339
2.02 | 2.132 | 0.0493 | 1.0997 | 0.0364
2.36 | 2.1389 | 0.0457 | 1.09 | 0.0281
2.7 | 2.1364 | 0.0392 | 1.0958 | 0.0324
3.04 | 2.1339 | 0.0302 | 1.092 | 0.0416
3.38 | 2.1298 | 0.0295 | 1.0925 | 0.0395
3.72 | 2.1297 | 0.035 | 1.0922 | 0.0336
4.06 | 2.1353 | 0.0427 | 1.0943 | 0.0284
4.4 | 2.1469 | 0.0448 | 1.0819 | 0.0285
4.74 | 2.1611 | 0.0499 | 1.0641 | 0.0197
5.08 | 2.1624 | 0.06 | 1.0563 | 0.0213
5.42 | 2.151 | 0.0487 | 1.0578 | 0.0183
5.76 | 2.1385 | 0.0385 | 1.0627 | 0.0263
6.1 | 2.1296 | 0.0412 | 1.0721 | 0.0259
6.44 | 2.1124 | 0.047 | 1.0837 | 0.0217
6.78 | 2.108 | 0.0479 | 1.0933 | 0.0222
7.12 | 2.1171 | 0.0404 | 1.0861 | 0.0221
7.46 | 2.1448 | 0.0335 | 1.0687 | 0.0237
7.8 | 2.1764 | 0.0363 | 1.0427 | 0.0227
8.14 | 2.1948 | 0.0399 | 1.0285 | 0.0116
8.48 | 2.1849 | 0.0503 | 1.0245 | 0.0051
8.82 | 2.168 | 0.0427 | 1.0385 | 0.0042
9.16 | 2.1541 | 0.034 | 1.056 | 0.0121
9.5 | 2.1576 | 0.0284 | 1.0691 | 0.0287
9.84 | 2.1459 | 0.0252 | 1.0663 | 0.0344
10.18 | 2.1513 | 0.0298 | 1.076 | 0.0534
10.52 | 2.1402 | 0.0375 | 1.0708 | 0.0705
10.86 | 2.1291 | 0.0521 | 1.055 | 0.0817
11.2 | 2.1071 | 0.0713 | 1.0324 | 0.0672
11.54 | 2.0837 | 0.0783 | 1.0319 | 0.034
11.88 | 2.0914 | 0.0787 | 1.0393 | 0.0027
12.22 | 2.1039 | 0.0812 | 1.0483 | -0.0187
12.56 | 2.1268 | 0.0789 | 1.0536 | -0.0169
12.9 | 2.1271 | 0.0441 | 1.0476 | -0.0102
13.24 | 2.1705 | -0.0085 | 1.0324 | 0.0123
13.58 | 2.242 | 0.0089 | 1.0125 | 0.0062
13.92 | 2.1899 | 0.0656 | 1.0438 | 0.0128
14.26 | 2.1746 | 0.0387 | 1.0146 | 0.0419
14.6 | 2.1866 | 0.0352 | 0.9997 | 0.0171
14.94 | 2.2125 | 0.0377 | 1.004 | 0.0042
15.28 | 2.2271 | 0.044 | 0.9983 | 0.0062
15.62 | 2.218 | 0.0426 | 0.9907 | 0.0001
15.96 | 2.2391 | 0.0375 | 0.9943 | 0.0008
16.3 | 2.2202 | 0.0544 | 1.0038 | -0.0051
16.64 | 2.1989 | 0.0523 | 1.0112 | -0.0017
16.98 | 2.202 | 0.0513 | 1.0237 | -0.0016
17.32 | 2.19738 | 0.0587 | 1.023467 | -0.00285
17.66 | 2.191617 | 0.06263 | 1.029124 | -0.00323
18 | 2.185854 | 0.06656 | 1.034781 | -0.00361